## Summary
BrainSpark DFM / DFA — Rear subframe bracket — «hostile» “fixture” × ½ (full)
Generated 2026-08-10. Geometry measured by an OpenCascade kernel; cost by BrainSpark's deterministic engines. No figure in this workbook was written by an AI.
Item | Value | Note
— VERDICT —
Process route | Die Casting (Aluminium) | 2 rule families were run speculatively — some findings will be for a route this part will never take.
Material | Aluminium A356 (cast) | Sets the threshold wherever the alloy changes it, and the mass the cost is computed on.
Manufacturability score | not scored | No rule could be evaluated, so there is no score — this is not a clean sheet.
Rule coverage | 3 of 8 | 3 of 8 evaluated. The remainder could not be measured on this geometry and are NOT passes — see the "Not evaluated" sheet.
Findings | 4 | Rules the geometry breached.
HIGH SEVERITY | 3 | Findings that change the tool, the process or the part — not a finish note.
Priced impact EUR/year | 76800 | Re-run through the same cost engine, once as drawn and once with the rule satisfied.
— MEASURED GEOMETRY —
Bounding box | 248.5 x 162.3 x 88.1 mm | From the CAD model
Volume cm3 | 412.7 | Exact from the kernel
Wall thickness p50 mm | 30 | Area-weighted median, ray-cast on the tessellation
Wall thickness p5 mm | 2.1 | The thin tail — where cold shuts and short shots start
Wall uniformity | non-uniform | Robust spread ratio, not standard deviation
Wall cross-check 2V/A mm | — | Independent check on the ray cast: exact for a thin uniform shell, indicative otherwise.
Wall measured over | — | The share of the surface the rays returned a valid opposed-face hit on.
Draw direction | 0, 0, 1 | Chosen by sweeping candidate axes, not assumed
Undercut regions | 3 | Occluded in both tool halves — needs a slide or lifter
Wall area below min draft % | 41.2 | Drag faces, distinct from undercuts
Holes & cut-outs | none | No inner wire found in any face.
Unclassified surface area % | 22.8 | What the feature recogniser could not name

## Routes
Alternative routes — 5 viable for Aluminium A356 (cast)
Your route is Die Casting (Aluminium). Every other row is the SAME measured geometry run through THAT process's own rule family. Nothing is blended into a single ranking: cost, manufacturability and CO2e are three different questions. A route marked NOT VIABLE cannot make this part at all — its price is shown only so the exclusion is auditable.
Process | Status | Score | Rules | EUR/part | Tooling EUR | Buy-to-fly kg | kg CO2e | Δ EUR/part | Δ tooling EUR | Caveat or reason
Extrusion | alternative | 50 | 3/3 | 3.18 | 25000 | 1.009 | 5.2 | -3.42 | -116458.41 | 2 high-severity
Die Casting (Aluminium) | YOUR ROUTE | 13 | 5/9 | 6.6 | 141458.41 | 1.429 | 7.48 |  |  | 3 high-severity · Only 5 of 9 rules could be evaluated, so this score rests on a partial check.
Sand Casting | alternative | 33 | 10/10 | 7.55 | 28291.68 | 1.559 | 8.1 | 0.95 | -113166.73 | 2 high-severity
Hydroforming | alternative |  | 0/3 | [6 empty] | No rule in this family could be evaluated on this geometry, so there is no score — not a clean sheet. · Hydroforming needs a tube blank, and no tube geometry was recognised.
Machining (CNC) | alternative | 100 | 3/5 | 27.54 | 4000 | 1.906 | 9.98 | 20.94 | -137458.41

## Routes not applicable
Processes Aluminium A356 (cast) cannot take
Named, not hidden: the absence of a process from the route table looks like an oversight unless the table says why.
Process | Why it is not offered
Injection Moulding | incompatible
Die Casting (Zinc) | incompatible

## Sheet forming
Press, strip and forming figures
From Boljanovic, 'Sheet Metal Forming Processes and Die Design' — read first-hand, equation numbers in the last column. These are figures, not verdicts.
Figure | Value | How it was computed
Blanking force | 967.3 kN | Eq. 4.3 F = 0.7*L*T*UTS over 940 mm of cut, +30% press margin (Eq. 4.4). Outer profile taken as the flat envelope perimeter — a LOWER bound.
Bending force | 51.7 kN | Eq. 5.7, summed over recognised bends
Total with press margin | 1309.1 kN | Eq. 4.4 adds 30% for dull edges, friction and thickness variation
Press required | 160 t (needs 133.5 t) | Eq. 4.3 F = 0.7*L*T*UTS over 940 mm of cut, +30% press margin (Eq. 4.4). Outer profile taken as the flat envelope perimeter — a LOWER bound.
Strip utilisation | 61.4 % | Eq. 4.7 m = T + 0.015*D; Table 4.3 n = 4.3 mm. Rectangular envelope, single-pass layout (Fig. 4.7a) — a LOWER bound on what real nesting achieves.
Strip width | 106 mm | edge web 3 mm (Eq. 4.7)
Feed pitch | 204.3 mm | blank-to-blank web 4.3 mm (Table 4.3)
Bend allowance, total | 53.67 mm | Eq. 5.19 with the Table 5.3 neutral-axis shift, per recognised bend
Worst springback | 19.5 % overbend | Eq. 5.22 with YS = 700 MPa, E = 210000 MPa on the R30 bend
Draw operations | 3 | Table 6.2, relative thickness band 0.6-1%. Blank 182.1 mm by area equivalence, an ESTIMATE

## Actions
What happens next — 4 decisions
The action text is the rule's own fix wording; nothing here is authored by the tool. The owner is a ROLE derived from what has to change — the tool does not know who works here — and Due is blank on purpose.
# | Severity | Finding | Action | Change | Owner (role) | Decision needed | EUR/year | Due
1 | high | Wall thickness outside the die-casting range | Hold a uniform nominal wall in the 2.0-3.5 mm band and core out heavy sections rather than leaving solid mass. | wall 30 mm → 3.5 mm | Design engineering | Approve the change, or state why the geometry has to stay | 76800
2 | high | Wall area below the minimum die-casting draft | Add at least 1.5 deg of draft to every wall parallel to the draw. | 41.2 % of wall area -> ≤ 5 % of wall area | Design + Tooling | Decide without a price — Insufficient draft shortens die life through galling; die life is a tooling-amortisation input, not a geometric one the engine derives
3 | high | Undercuts require slides or lifters in the die | Redesign the three occluded faces so they release along the draw, or budget a slide for each. | 3 regions -> ≤ 0 regions | Tooling / diemaker | Get a quote: the engines do not price this, only cited literature does
4 | medium | Cored hole beyond the core-pin slenderness limit | Shorten the cored hole to 10 diameters or open it up. | 14.2 core L/D -> ≤ 10 core L/D | Design engineering | Decide without a price — Core-pin replacement frequency is a tooling-maintenance input, not a geometric one the engine derives

## Actions by owner
Who is holding what
Sorted by high-severity load. Roles, not names.
Owner (role) | Actions | High severity | EUR/year
Design engineering | 2 | 1 | 76800
Design + Tooling | 1 | 1
Tooling / diemaker | 1 | 1

## Changes
0 findings closed, 1 new, 1 newly visible, 2 still open
Against Rev A - 2026-07-02. The two revisions were judged by DIFFERENT rule families, so a rule missing from one side has not been fixed — it was never asked. Findings are matched by rule id and the unmatched ones are listed as such.
State | Severity | Finding | Was | Now | Unit | EUR/year | Note
CLOSED | high | Thin web below the fill limit | 0.8 |  | mm |  | NOT FIXED — rule not run on this revision
CLOSED | medium | Slide count beyond the die budget | 6 |  | regions |  | NOT FIXED — rule not run on this revision
NEW | high | Undercuts require slides or lifters in the die |  | 3 | regions |  | was passing on the baseline
STILL OPEN | high | Wall thickness outside the die-casting range | 44 | 30 | mm |  | moved -14
STILL OPEN | high | Wall area below the minimum die-casting draft | 82.5 | 41.2 | % of wall area |  | moved -41.3
NEWLY VISIBLE | medium | Cored hole beyond the core-pin slenderness limit |  |  |  |  | no cored hole was recognised on the earlier revision

## Findings
DFM findings
Sorted by severity. A finding with no cost figure is one the engines could not price — the reason is given, and it is not the same as zero.
Process | Severity | Finding | Measured | Unit | Guideline | Cost status | Saving EUR/part | Saving EUR/year | Basis or reason | Threshold basis | Measured basis | Offending features | What to do | Source
High-pressure die casting | high | Wall thickness outside the die-casting range | 30 | mm | 1–3.5 mm | priced | 0.64 | 76800 | computeShouldCost — cooling-limited cycle (base + k·wall²) and the mass change that comes with it | process-wide (no material given) |  |  | Hold a uniform nominal wall in the 2.0-3.5 mm band and core out heavy sections rather than leaving solid mass. Where local stiffness is needed, add ribs at 40-60% of the nominal wall rather than thickening the wall itself; where a boss must be thick, core it from the back so the section stays even. WARNING_TOKEN_THAT_IS_EXTREMELY_LONG_AND_UNBREAKABLE_ABCDEFGHIJKLMNOPQRSTUVWXYZ0123456789 | Aluminium HPDC design guidance (1.0 mm minimum, 2.0–3.5 mm recommended).
High-pressure die casting | high | Wall area below the minimum die-casting draft | 41.2 | % of wall area | ≤ 5 % of wall area | not priced |  |  | Insufficient draft shortens die life through galling; die life is a tooling-amortisation input, not a geometric one the engine derives. | process-wide (no material given) |  |  | Add at least 1.5 deg of draft to every wall parallel to the draw. Inside walls need roughly twice the outside figure because the casting shrinks onto them. | Aluminium HPDC design guidance (1.0 mm minimum, 2.0–3.5 mm recommended).
High-pressure die casting | high | Undercuts require slides or lifters in the die | 3 | regions | ≤ 0 regions | not priced |  |  | Slide and loose-core tooling is quoted by the diemaker; the piece-price engines do not model it. | process-wide (no material given) |  |  | Redesign the three occluded faces so they release along the draw, or budget a slide for each. A lifter is cheaper than a slide where the feature is shallow. | Aluminium HPDC design guidance (1.0 mm minimum, 2.0–3.5 mm recommended).
High-pressure die casting | medium | Cored hole beyond the core-pin slenderness limit | 14.2 | core L/D | ≤ 10 core L/D | not priced |  |  | Core-pin replacement frequency is a tooling-maintenance input, not a geometric one the engine derives. | company standard |  | 3 of 9 features | Shorten the cored hole to 10 diameters or open it up. A drilled secondary operation is the alternative and it carries its own cost. | Company standard: our tool room will not run a core pin past 10 L/D after the 2023 die failures.

## Not evaluated
Rules that could NOT be checked
These are not passes. The measurement each rule needs was not available on this geometry, and the reason is given for every one.
Process | Rule | Needs measure | Why it could not run | Source
Sheet metal / stamping | Inside bend radius below one material thickness | minBendRadiusToThickness | no measurement available for "minBendRadiusToThickness" on this geometry | Sheet-metal design guidance (1x t typical, 1.5–2x for stainless and 6061-T6).
Sheet metal / stamping | Punched hole smaller than the material thickness | minHoleDiaToThickness | no measurement available for "minHoleDiaToThickness" on this geometry | Sheet-metal design guidance.
Sheet metal / stamping | Hole too close to a bend line | minHoleToBendMm | threshold is a formula | Sheet-metal design guidance (hole-to-bend >= 2T + R).
Sheet metal / stamping | Flange too short to form | minFlangeToThickness | no measurement available for "minFlangeToThickness" on this geometry | Sheet-metal design guidance (minimum flange ~3x thickness).

## Passed
Rules the geometry satisfied
Checked and within guideline.
Process | Rule | Measured | Unit | Guideline | Source
High-pressure die casting | Sharp internal corners concentrate stress and restrict flow | 2.4 | mm | ≥ 1.6 mm | Aluminium HPDC design guidance (1.0 mm minimum, 2.0–3.5 mm recommended).

## Features
Recognised features
Cylindrical features from the exact analytic pass; pockets and slots from topology decomposition.
Kind | Diameter mm | Depth mm | Through | Count | Axis / detail
hole | 10.5 | 24 | true | 4 | 0, 0, 1
hole | 6.8 | 12 | false | 8 | 0, 0, 1
boss | 32 | 18 | n/a | 2 | 0, 0, 1
counterbored-hole | 8 | 14 | true | 1 | 0, 0, 1
pocket |  |  |  | 1 | 5 faces, 4 walls, 1842.6 mm2, confidence high

## Recogniser limits
What the feature recogniser cannot see
Reported by the engine itself, so this list cannot drift out of date with what the code actually does. An absent feature here means "not looked for", which is not the same as "not present".
# | Limit
1 | Through holes carry no concave edge, so they come from the analytic cylinder pass rather than the graph.
2 | Threads are not recognised; any thread signal is reported unverified.
3 | GD&T and tolerance callouts are not present in the solid geometry.
4 | Ribs are found from opposed PLANAR side faces standing on a planar base. A rib with curved sides, or one standing on a freeform wall, is not recognised and its proportions are therefore not checked.

## Ribs
Recognised ribs — 4
Thickness measured at the base, where the 40-60%-of-wall guideline applies. Ratios are against the measured 30 mm nominal wall.
# | Thickness mm | Height mm | Length mm | Draft/side deg | t / wall | h / wall | Confidence
1 | 4.85 | 28.4 | 112.75 | 1.5 | 0.162 | 0.947 | medium
2 | 3.2 | 19.6 | 88.4 | 0 | 0.107 | 0.653 | high
3 | 2.05 | 14.2 |  | 2.25 | 0.068 | 0.473 | medium
4 | 1.9 | 33.8 | 64.1 | 0 | 0.063 | 1.127 | high

## DFA parts
Design for Assembly — 6 parts
5 of 5 parts have unanswered DFA questions, so the theoretical minimum and design efficiency are withheld. Handling and insertion times below are geometric and stand on their own.
# | Part | Off | alpha+beta deg | Mass kg | Handling s | Insertion s | Total s | Contacts | Necessary?
0 | bracket casting | 1 | 720 | 1.11 | 3.24 | 1.5 | 4.74 | 4 | UNANSWERED
1 | reinforcement plate — very long descriptive name that must not overflow the column | 1 | 360 | 0.42 | 1.63 | 1.5 | 3.13 | 2 | UNANSWERED
2 | M10 bolt | 4 | 180 | 0.05 | 1.13 | 6.5 | 7.63 | 2 | UNANSWERED
3 | washer | 4 | 180 | 0.01 | 1.83 | 1.5 | 3.33 | 2 | UNANSWERED
4 | bush | 2 | 180 | 0.03 | 1.13 | 2.5 | 3.63 | 1 | UNANSWERED